## Sheet1
Wavelength | 10 | 15 | 20 | 25 | 30 | 35 | 40
460 | 536000 | 554000 | 492000 | 484000 | 452000 | 454000 | 447000
470 | 627000 | 613000 | 567000 | 559000 | 518000 | 517000 | 506000
480 | 707000 | 664000 | 644000 | 630000 | 579000 | 571000 | 554000
490 | 747000 | 679000 | 678000 | 668000 | 608000 | 603000 | 569000
500 | 726000 | 652000 | 665000 | 649000 | 592000 | 585000 | 556000
510 | 666000 | 597000 | 603000 | 601000 | 546000 | 534000 | 499000
520 | 580000 | 514000 | 532000 | 520000 | 469000 | 464200 | 434090